## productSuppliers
productSuppliers
Division # | Internal Part | Vendor Part | Description | Comments | Critical?
| 00777- 045-008-QKP | 00777- 045-008-QKP | DICING WHEELS | WAFER SAW BLADES | N
| 00777-C045-006 QKP | 00777-C045-006-QKP | DICING WHEELS | WAFER SAW BLADES | N
| 010 LDCC | CCF01009 | 010 LDCC MFR DWG: IFK10F1-2276A (**Must come from same lot**) C of C required | NEED IQA | Y
| 010512 | 8010512-0001 | TO-39 3LD, DRAWING#4213362 REV. A | GA INVENTORY, MANUFACTURE C OF C NEED IQA TI CUSTOMER | Y
| 010524 | 010524 | TO-5 8LD HEADER | GA INVENTORY, MANUFACTURE C OF C NEED IQA TI CUSTOMER | Y
| 010560 | 010560 | TO-5 10 LD HEADER | GA INVENTORY, MANUFACTURE C OF C NEED IQA TI CUSTOMER | Y
| 015198 | 015198 | TO-5, 39 CAN | GA INVENTORY, MANUFACTURE C OF C NEED IQA TI CUSTOMER | Y
| 015494 | 015494 | TO-3 CAN | GA INVENTORY, MANUFACTURE C OF C NEED IQA TI CUSTOMER | Y
| 016 LCC PACKAGES | LCC01627 MFR DWG: PB-CA3G37 CAV: .135 x .135 D/A: AU | 016 LCC (**Must come from same lot**) | FOR CUSTOMER PACIFIC SCIENTIFIC ENERGETIC PACKAGES NEED IQA | Y
| 016 SIDE BRAZE (**Must come from same lot**) C of C required | SSM PN: CSB01648 MFR DWG: IDK16F1-390GAL CAV: .180x.350 | 016 SIDE BRAZE (**Must come from same lot**) | NEED IQA FOR QUALITAU CUSTOMER | Y
| 0160-8942 | 0160-8942 | CAPACITOR-FIXED 740pF | GA INVENTORY NO NEED IQA | N
| 0161-1134 | 0161-1134 | CAPACITOR-FIXED 750pF | GA INVENTORY NO NEED IQA | N
| 020203 | 020203 | TO-46 CAN | GA INVENTORY, MANUFACTURE C OF C NEED IQA TI CUSTOMER | Y
| 029-003-044 | 029-003-044 | Carrier | 14LD FP Carriers for Boeing PN:9S04-011FHA | N
| 029-341-044 | 029-341-044 | CARRIER | GA INVENTORY MANUFACTURE C OF C | N
| 029-403-044 | 029-403-044 | Carriers | 10LD FP Carriers for Boeing PN:9KE2-002FHA | N
| 029-403-044 | 029-403-044 | Carriers | 10LD FP Carriers for Boeing PN:9KE2-002FHA | Y
| 029-628-016 | 029-628-016 | Carrier | 8LD FP Carriers for Boeing PN:9S09-003FHA | N
| 0313202 | 0313202 | MARKEM BLADES |  | N
| 0363293 | 0363293 | MARKEM PRINTING PLATE |  | N
| 039-566-044 | 039-566-044 | Clips | 10LD FP Clips for Boeing PN:9KE2-002FHA/9S04-011FHA/9S09-003FHA | N
| 039-566-044 | 039-566-044 | Clips | 10LD FP Clips for Boeing PN:9KE2-002FHA/9S04-011FHA/9S09-003FHA | Y
| 060210 | 060210 | TO-46, 3 LD HEADER | GA INVENTORY, MANUFACTURE C OF C NEED IQA TI CUSTOMER | Y
| 084 LCC | SSM P/N: LCC08421 | 084 LCC (**Must come from same lot**) C of C required | GA INVENTORY NEED IQA C OF C BUY OFF | Y
| 100% ARGON | 100% ARGON | UHP SIZE 1A |  | Y
| 10CC DISPOSABLE SYRINGE | 7012114 | 10CC FLUID DISPENSING SYSTEM |  | N
| 1260-1338 | CL1616-1 | Lid for Ceramic Package | C OF C IQA Not Required | Y
| 1260-1339 | G1616M-1 | Pkg 8-pin Ceramic Flatpack SMD | C OF C IQA not required | Y
| 1260-1366 | 1260-1366 | PKG | GA INVENTORY NO NEED IQA | N
| 1260-1429 | 1260-1429 | PKG BODY 14L CERAMIC FLATPACK | GA INVENTORY NO NEED IQA | N
| 1260-1430 | 1260-1430 | LID | GA INVENTORY NO NEED IQA | N
| 1260-1610 | 1260-1610 | PKG | GA INVENTORY NO NEED QA | Y
| 1260-1611 | 1260-1611 | LID | GA INVENTORY NO NEED IQA | N
| 1260-1619 | 1260-1619 | PKG | GA INVENTORY NO NEED IQA | Y
| 127253-38 B | 127253-38 | BONDING TOOL, 002", "V" GROOVE, UNPOLISHED | BONDING TOOL FOR 8060 | N
| 127260-50 REV B | 127260-50 | BONDING TOOL .003", "V" GROOVE | BONDING TOOL FOR 8060 | N
| 127260-50 REV B | 127260-50 | BONDING TOOL, .003", "V" GROOVE | 3.0 MIL AL BONDING TOOL FOR ORTHODYNE | N
| 159-RT | 159-RT | TWEEZER |  | N
| 159B-RT-18168 | 159B-RT-18168 | TWEEZER |  | N
| 1763-1163-1-ND | 1763-1163-1-ND | CAP CER 1UF 16V X5R 0402 | GA INVENTORY NASA USE, NO NEED IQA | N
| 1763-1172-1-ND | 1763-1172-1-ND | CAP CER 0.1UF 16V X7R 0402 | GA INVENTORY NASA USE, NO NEED IQA | N
| 1GC1-4020 | 1GC1-4020 | TC210 CHIP PACKAGING | GA INVENTORY NO NEED QA | N
| 1GC1-4027 | 1GC1-4027 | TC 215 CHIP PACKAGING LO AMPLIFIER | GA INVENTORY NO NEED IQA | N
| 1GC1-4029 | 1GC1-4029 | TC-217 CHIP | GA INVENTORY NO NEED IQA | N
| 1GG7-4085 | 1GG7-4085 | TC733 CHIP PACKAGING | GA INVENTORY NO NEED IQA | N
| 1GG7-4132 | 1GG7-4132 | TC746 CHIP PACKAGING | GA INVENTORY NO NEED IQA | N
| 1GG7-4133 | 1GG7-4133 | TC-747-CHIP | GA INVENTORY NO NEED IQA | N
| 1GG7-4137 | 1GG7-4137 | TC749 CHIP PACKAGING | GA INVENTORY NO NEED IQA | N
| 27HEDC | DIAMOND BLADE NBC-ZH | DICING BLADES | WAFER SAW BLADE | N
| 28SB SUBSTRATES | 28SB | SUBSTRATES | FOR IQA INVENTORY | N
| 296-42979-ND | DP83848MPHPEP | IC TRANSCEIVER 1/1 48HTQFP | NEED IQA MANUFACTURE C OF C | Y
| 2A-ESD-18168 BLACK | 2A-ESD-18168 | BLACK TWEEZER |  | N
| 2A-SA-P | 2A-SA-P | TWEEZER |  | N
| 2E910 | 2E910 | VULCAN SWAGED CARTRIDGE HEATER | 200 W- SHORT | N
| 311-0.0JRCT-ND | 311-0.0JRCT-ND | RES SMD 0 OHM JUMPER 1/16 W 0402 | GA INVENTORY NASA USE, NO NEED IQA | N
| 311-1.00KLRCT-ND | 311-1.00KLRCT-ND | RES SMD 1K OHM 1% 1/16W 0402 | GA INVENTORY NASA USE, NO NEED IQA | N
| 311-2KLRCT-ND | 311-2KLRCT-ND | RES SMD 2K OHM 1% 1/16W 0402 | GA INVENTORY NASA USE, NO NEED IQA | N
| 315030330 | 315030330 | TO-3 CAN | GA INVENTORY, MANUFACTURE C OF C NEED IQA TI CUSTOMER | Y
| 315050330 | 315050330 | TO-5 CAN | GA INVENTORY, MANUFACTURE C OF C NEED IQA TI CUSTOMER | Y
| 315184730 | 315184730 | TO-46 CAN | GA INVENTORY, NEED IQA, C OF C TI CUSTOMER | Y
| 3LD RH3083 | 3LD RH3083 | INTERPOSER REV 01 | NEED IQA | Y
| 4041147-0169 | 4041147-0169 | Combo Lid |  | Y
| 41484-2476-R35 | 41484-2476-R35 | CONVENTIONAL CAP 2.0 MIL Au WIRE | 2.0 MIL Au WIRE BONDING TOOL FOR ICONN BONDER | N
| 41490-0010-R35 | 41490-0010-R35 | K & S STANDARD CAPILLARY | 1.0 MIL BONDING TOOL FOR K & S 1488 | N
| 41494-0013-R35 | 41494-0013-R35 | K & S STANDARD CAPILLARY | 1.25 BONDING TOOL FOR K & S 1488 | N
| 414FD-L511-R35 | 414FD-L511-R35 | 1.0 MIL BONDING TOOL FOR K & S 1488 | 1.0 MIL BONDING TOOL FOR K & S 1488 | N
| 414FD-M511-R35 | 414FD-M511-R35 | K & S CAPILLARY | 1.0 MIL BONDING TOOL FOR K & S 1488 | N
| 418FD-4366-R33 | 418FD-4366-R33 | CONVENTIONAL CAP | 1.0 MIL Au WIRE BONDING TOOL FOR ICONN BONDER | N
| 4224688-0001 | 4224688-0001 (RHM-277) | Carrier, CQFP 64L |  | Y
| 4224725-0001 | 4224725-0001 (RHM-920-410 A) | BLACK TRAY, 3X8, RHM-920-410 A, 24 pocket |  | Y
| 4224852-0001 | 4224852-0001 (RHM-233-1) | Clip, CQFP 64L |  | Y
| 4225382-0001 | 4225382-0001 | 64CQFP Package |  | Y
| 4645R-1-3-2.0 L-CG | 4645R-1-3-2.0 L-CG | 3X1 BONDING TOOLS | BONDING TOOL FOR RIBBON Au WIRE BONDER | N
| 478-3965-1-ND | 478-3965-1-ND | CAP TANT 10UF 10% 6.3 1206 | GA INVENTORY NASA USE, NO NEED IQA | N
| 48 FLDCC | 48 FLDCC/9H61 | NTK P/N: IMK48F4-8310A (**Must come from same lot**) C of C required | GA INVENTORY, MANUFACTURE C OF C, NEED IQA BOEING CUSTOMER | Y
| 48807-700B REV. B | 76273-001 | Multi Layer Substrate | NEED IQA | Y
| 48808-700 | 48808-700 | MULTI LAYER SUBSTRATE |  | Y
| 48843 | 22-LID PACKAGE | 22-LID PACKAGE |  | Y
| 488FF-4706-R33 | 488FF-4706-R33 | CONVENTIONAL CAP 0.7 Au WIRE | 0.7 MIL Au WIRE BONDING TOOL FOR ICONN BONDER | N
| 488FG-2990-R3 | 488FG-2990-R3 | CONVENTIONAL CAP 0.6-0.7 Au WIRE | 0.6 MIL Au WIRE BONDING TOOL FOR ICONN BONDER | N
| 4WFM4-1510-W6H-M02 | 4WFM4-1510-W6H-M02 WEDGE | 1.0 MIL AL BONDING TOOL FOR K&S 8060 or 1.25 MIL AL WIRE (Small pad) | MICRO POINT MANUFACTURER Note: | N
| 4WFM4-1515-W6H-M02 | 4WFM4-1515-W6H-M02 WEDGE | 0.7 MIL AL WIRE BONDING TOOL FOR K&S 8060 | MICRO POINT MANUFACTURER | N
| 4WFM4-2010-W6H-M02 | 4WFM4-2010-W6H-M02 WEDGE | BONDING TOOL FOR K & S 8060 | MICRO POINT MANUFACTURER | N
| 4WFM4-2015-W6H-M02 | 4WFM4-2015-W6H-M02 WEDGE | 1.0 MIL AL WIRE BONDING TOOL FOR K&S 8060 | MICRO POINT MANUFACTURER | N
| 4WFM4-2520-W6H-M02 | 4WFM4-2520-W6H-M02 WEDGE | 1.25 MIL BONDING TOOL FOR K&S 8060 (for Cust 096 or TO's or big bonding pad) | MICRO POINT MANUFACTURER | N
| 4WFM4-3525-W6H-M02 | 4WFM4-3525-W6H-M02 WEDGE | 1.5 MIL BONDING TOOL FOR K&S 8060 | MICRO POINT MANUFACTURER | N
| 4WFM6-2010-W6H-M02 | 4WFM6-2010-W6H-M02 WEDGE | BONDING TOOL FOR K & S 8060 | MICRO POINT MANUFACTURER | N
| 4WFM6-2015-W6H-M02 | 4WFM6-2015-W6H-M02 WEDGE | 1.25 MIL BONDING TOOL FOR K&S 8060 | MICRO POINT MANUFACTURER | N
| 4WFM6-2520-W6H-M02 | 4WFM6-2520-W6H-M02 WEDGE | 1.25 MIL BONDING TOOL FOR K&S 8060 | MICRO POINT MANUFACTURER | N
| 4WFM6-3525-W6H-M02 | 4WFM6-3525-W6H-M02 WEDGE | 1.5 MIL BONDING TOOL FOR K&S 8060 | MICRO POINT MANUFACTURER | N
| 4WFM6-3530-W6H-M02 | 4WFM6-3530-W6H-M02 WEDGE | 2.0 MIL BONDING TOOL FOR K&S 8060 | MICRO POINT MANUFACTURER | N
| 5086-2105 | 5086-2105 | CAPACITOR | GA INVENTORY NO NEED IQA | N
| 5181-3083 | 5181-3083 | A42 LID, AU80 SN20 FRAME | GA INVENTORY NO NEED IQA | Y
| 5181-3083 | MATERION MTL: 35593 | A42 LID, AU80 SN20 FRAME | GA INVENTORY NO NEED IQA | Y
| 5CC DISPOSABLE SYRINGE | 7012096 | 5CC FLUID DISPENSING SYSTEM |  | N
| 66-SA | 66-SA | TWEEZER |  | N
| 8028208-0001 | 8028208-0001 | Ship Tube |  | Y
| 8078954-0001 | 8078954-0001 | End Plug |  | Y
| 8090-0990 | 8090-0990 | PREFORM | GA INVENTORY NO NEED IQA | Y
| 8090-1034 | 8090-1034 | SOLDER RECTANGLE 80Au 20Sn PREFORM | GA INVENTORY NO NEED IQA | N
| 901050 | 901050 | .050" (1.3mm) Epoxy coated Copper pull studs | for Stud Pull | N
| 901070 | 901070 | .070" (1.8mm) Epoxy coated Copper pull studs | for Stud Pull | N
| 901106 | 901106 | .106" (2.7mm) Epoxy coated Aluminum pull studs | for Stud Pull | N
| 901160 | 901160 | .160" (4.1mm) Epoxy coated Aluminum pull studs | for Stud Pull | N
| 901206 | 901206 | .206" (5.2mm) Epoxy coated Aluminum pull studs | for Stud Pull | N
| 901230 | 901230 | .230" (5.8mm) Epoxy coated Aluminum pull studs (tests bonded comp.) | for Stud Pull | N
| 901280 | 901280 | .280" (7.1mm) Epoxy coated Aluminum pull studs | for Stud Pull | N
| 901500 | 901500 | .500" (12.7mm) Epoxy coated Ceramic backing plates | for Stud Pull | N
| AA-S | AA-S | TWEEZER |  | N
| AA05N ADAPTER ASSY | PS05S | AA05N ADAPTER ASSEMBLY FOR PS05S | 5cc DISPOSABLE SYRINGE | N
| B3958-5 REV C | B3958-5 REV C | BOND PULL HOOK |  | N
| CF-001 1.25 mil Al CCC | MANUFACTURE C OF C REQUIRED | AL-1%Si, 19-21 T.S, ELONGATION 1-4%, 1,000FT/#2 G | QC BONDPULL VERIFICATION, MANUFACTURE C OF C REQUIRED PROCEDURE: QC-68004 Diameter +/- 0.0001 Inches Composition (99% Al, 1%Si) Tensile Strength Range (19-21 gms.) | Y
| CF-001 1.25 mil AL TANAKA, 984 ft/spool | Al-1% Silicon Wire, TABN/32um, Manufacture C of C required | AL-1%Si, Elongation 0.5%-4.5%, Breaking Load 19-21g, 300M/AL-2 (W) | QC BONDPULL VERIFICATION, MANUFACTURE C OF C REQUIRED PROCEDURE: QC-68004 Diameter +/- 0.0001 Inches Composition (99% Al, 1%Si) Elongation: 0.5%-4.5% Breaking Load: 19-21g Spool Type: AL-2(W) | Y
| CF-002 1.5 mil Al CCC | MANUFACTURE C OF C REQUIRED | 0.0015 MIL AL WIRE, C99%AL,1%Si, ELONGATION 1-4, T.S (27-32gms) | QC BONDPULL VERIFICATION, MANUFACTURE C OF C REQUIRED PROCEDURE: QC-68004 Diameter +/- 0.0001 Inches Composition (99% Al, 1%Si) AL WIRE %: 1-4 ELONGATION TENSILE STRENGTH RANGE: 27-32gms | Y
| CF-002 1.5 mil AL TANAKA | Al-1% Silicon, Wire TABN/38um, Manufacture C of C required | AL-1%Si, Elongation 0.5%-4.5%, Breaking Load 31-43g, 100M/AL-2(W) | QC BONDPULL VERIFICATION, MANUFACTURE C OF C REQUIRED PROCEDURE: QC-68004 Diameter +/- 0.0001 Inches Composition (99% Al, 1%Si) Elongation: 0.5%-4.5% Breaking Load: 31-43g Spool Type: AL-2(W) | Y
| CF-003 1.0 mil Al CCC | MANUFACTURE C OF C REQUIRED | 0.001 MIL AL WIRE, 99%AL, 1%Si, ELONGATION 1-4, T.S (15-17gms) | QC BONDPULL VERIFICATION, MANUFACTURE C OF C REQUIRED PROCEDURE: QC-68004 Diameter +/- 0.0001 Inches Composition (99% Al, 1%Si) AL WIRE %: 1-4% TENSILE STRENGTH RANGE: 15-17gms | Y
| CF-003 1.0 mil Al TANAKA | Al-1% Silicon, Wire TABN/25um, Manufacture C of C required | AL-1%Si, Elongation 0.5%-4.5%, Breaking Load 13-15g, 100M or 984ft /AL-2(W) | QC BONDPULL VERIFICATION, MANUFACTURE C OF C REQUIRED PROCEDURE: QC-68004 Diameter +/- 0.0001 Inches Composition (99% Al, 1%Si) Elongation: 0.5%-4.5% Breaking Load: 13-15g Spool Type: AL-2(W) | Y
| CF-004 0.7 mil Al CCC | MANUFACTURE C OF C REQUIRED | 0.0007 MIL AL WIRE, 99%Al, 1%Si, Elongation 0.5-4%, T.S (6-7 gms) | QC BONDPULL VERIFICATION, MANUFACTURE C OF C REQUIRED PROCEDURE: QC-68004 Diameter +/- 0.0001 Inches Composition (99% Al, 1%Si) AL WIRE %: 0.5-4% ELONGATION TENSILE STRENGTH RANGE: 6-7gms | Y
| CF-004 0.7 mil Al TANAKA | Al-1% Silicon, Wire TABN/18um, Manufacture C of C required | AL-1%Si, Elongation 0.5%-4.5%, Breaking Load 6.7-7.5g, 100M/AL-2(W) | QC BONDPULL VERIFICATION, MANUFACTURE C OF C REQUIRED PROCEDURE: QC-68004 Diameter +/- 0.0001 Inches Composition (99% Al, 1%Si) Elongation: 0.5%-4.5% Breaking Load: 6.7-7.5g Spool Type: AL-2(W) | Y
| CF-005 2.0 mil Al CCC | MANUFACTURE C OF C REQUIRED | 0.002 Al WIRE% ELONGATION (1-5) TS (34-45) | QC BONDPULL VERIFICATION, MANUFACTURE C OF C REQUIRED PROCEDURE: QC-68004 Diameter +/- 0.0001 Inches Composition (99% Al, 1%Si) AL WIRE %: 1-5% ELONGATION TENSILE STRENGTH RANGE: 34-45 | Y
| CF-005 2.0 mil Al TANAKA | Al-1% Silicon, Wire TABN/50um, Manufacture C of C required | AL-1%Si, Elongation 0.5%-6%, Breaking Load 47-53g, 100M/AL-2(W) | QC BONDPULL VERIFICATION, MANUFACTURE C OF C REQUIRED PROCEDURE: QC-68004 Diameter +/- 0.0001 Inches Composition (99% Al, 1%Si) Elongation: 0.5%-6% Breaking Load: 47-53g Spool Type: AL-2(W) | Y
| CF-006 3.0 mil Al CCC | MANUFACTURE C OF C REQUIRED | 0.003 Al WIRE % ELONGATION (0.5-6) TS (90-110 gms.) | QC BONDPULL VERIFICATION, MANUFACTURE C OF C REQUIRED PROCEDURE: QC-68004 Diameter +/- 0.0001 Inches Composition (99% Al, 1%Si) AL WIRE %: 0.5-6% ELONGATION TENSILE STRENGTH RANGE: 90-110 gms. | Y
| CF-006 3.0 mil Al TANAKA 820ft/spool | Al-1% Silicon Wire TABN/75um, Manufacture C of C Required | AL-1%Si, Elongation 0.5%-6%, Breaking Load 90-110g, 820FT/AL-2(W) | QC BONDPULL VERIFICATION, MANUFACTURE C OF C REQUIRED PROCEDURE: QC-68004 Diameter +/-0.0001 inches Composition (99% Al, 1%Si) AL WIRE %: 0.5-6% ELONGATION TENSILE STRENGTH RANGE: 90-110 gms. | Y
| CF-008 0.7 mil Au CCC | MANUFACTURE C OF C REQUIRED | 0.0007 MIL AU WIRE ELONGATION (3-6) TS (4-7 gms) | QC BONDPULL VERIFICATION, MANUFACTURE C OF C REQUIRED PROCEDURE: QC-68004 Diameter +/-0.0001 inches Composition (99.99%Au) Elongation: 3-6 / Tensile Strength Range 4-7gms | Y
| CF-008 0.7 mil Au TANAKA | Au4NWire GSA-2/18um, Manufacture C of C Required | Au99.99%, Elongation 1-6%, Breaking Load 3.6-7.6g, 100M/AL-2(W) | QC BONDPULL VERIFICATION, MANUFACTURE C OF C REQUIRED PROCEDURE: QC-68004 Diameter +/- 0.0001 Inches Composition (99.99%Au) Elongation (1-6%) Tensile Strength Range (3.6-7.6 gms) | Y
| CF-009 1.0 mil Au CCC | MANUFACTURE C OF C REQUIRED | 0.001 MIL AU WIRE ELONGATION 4-8 TS (8.3-14.3g) | QC BONDPULL VERIFICATION, MANUFACTURE C OF C REQUIRED PROCEDURE: QC-68004 Diameter +/-0.0001 inches Composition (99.99%Au) Elongation (4-8) Tensile Strength 8.3-14.3g | Y
| CF-009 1.0 mil Au Tanaka | Au4NWire GMH-2/25um, Manufacture C of C Required | Au99.99%, Elongation 5%, Breaking Load 8.3-14.3g, 100M/AL-2(W) | QC BONDPULL VERIFICATION, MANUFACTURE C OF C REQUIRED PROCEDURE: QC-68004 Diameter +/-0.0001 inches Composition (99.99%Au) Elongation 5% Breaking Load 8.3-14.3g | Y
| CF-010 1.25 mil Au CCC | MANUFACTURE C OF C REQUIRED | 1.25 MIL Au WIRE, ELONGATION 2-7, TS 17-29.7 | QC BOND PULL VERIFICATION, MANUFACTURE C OF C REQUIRED PROCEDURE: QC-68004 Diameter +/-0.0001 inches Composition (99.99%Au) Au Wire % Elongation: 2-7 Tensile Strength Range: 17-29.7 | Y
| CF-010 1.25 mil Au TANAKA | Au4NWire 32um (GMH2), Manufacture C of C Required | Au99.99%, Elongation 2-7%, Breaking Load 17-29.7g, 100M/AL-2(W) | QC BOND PULL VERIFICATION, MANUFACTURE C OF C REQUIRED PROCEDURE: QC-68004 Diameter +/-0.0001 inches Composition (99.99%Au) Elongation: 2-7% Breaking Load: 17-29.7g | Y
| CF-011 100X100SQ (98%Au, 2%Si Preform) | Preform (98%+/-0.50 Au/2%+/-0.50 Si) MFR. C OF C | 98%Au,2%Si SQUARE SIZE: 100X100, THK: .001 (+/-.0002) | QC DIE SHEAR MONITOR, MANUFACTURE C OF C REQUIRED. Procedure: QC-68003 Composition: 98%+/-0.50 Au, 2%+/-0.50Si | Y
| CF-011 100X80 (98%Au, 2%Si Preform) | Preform (98%+/-0.50 Au/2%+/-0.50 Si) MFR. C OF C | Preform (98%+/-0.50 Au/2%+/-0.50 Si) MFR. C OF C | QC DIE SHEAR MONITOR, MANUFACTURE C OF C REQUIRED. Procedure: QC-68003 Composition: 98%+/-0.50 Au, 2%+/-0.50Si | Y
| CF-011 11X11SQ (98%Au, 2%Si Preform) | Preform (98%+/-0.50 Au/2%+/-0.50 Si) MFR. C OF C | 98%Au,2%Si SQUARE SIZE: 11X11, THK: .001 (+/-.0002) | QC DIE SHEAR MONITOR, MANUFACTURE C OF C REQUIRED. Procedure: QC-68003 Composition: 98%+/-0.50 Au, 2%+/-0.50Si | Y
| CF-011 150X150SQ (98%Au, 2%Si Preform) | Preform (98%+/-0.50 Au/2%+/-0.50 Si) MFR. C OF C | 98%Au,2%Si SQUARE SIZE: 150X150, THK: .001 (+/-.0002) | QC DIE SHEAR MONITOR, MANUFACTURE C OF C REQUIRED. Procedure: QC-68003 Composition: 98%+/-0.50 Au, 2%+/-0.50Si | Y
| CF-011 15X15SQ (98%Au, 2%Si Preform) | Preform (98%+/-0.50 Au/2%+/-0.50 Si) MFR. C OF C | 98%Au,2%Si SQUARE SIZE: 15X15, THK: .001 (+/-.0002) | QC DIE SHEAR MONITOR, MANUFACTURE C OF C REQUIRED. Procedure: QC-68003 Composition: 98%+/-0.50 Au, 2%+/-0.50Si | Y
| CF-011 20X20SQ (98%Au, 2%Si Preform) | Preform (98%+/-0.50 Au/2%+/-0.50 Si) MFR. C OF C | 98%Au,2%Si SQUARE SIZE: 20X20, THK: .001 (+/-.0002) | QC DIE SHEAR MONITOR, MANUFACTURE C OF C REQUIRED. Procedure: QC-68003 Composition: 98%+/-0.50 Au, 2%+/-0.50Si | Y
| CF-011 240X180 (98%Au, 2%Si Preform) | Preform (98%+/-0.50 Au/2%+/-0.50 Si) MFR. C OF C | 98%Au,2%Si RECTANGLE SIZE: 240X180, THK: .001 (+/-.0002) | QC DIE SHEAR MONITOR, MANUFACTURE C OF C REQUIRED. Procedure: QC-68003 Composition: 98%+/-0.50 Au, 2%+/-0.50Si | Y
| CF-011 25X25SQ (98%Au, 2%Si Preform) | Preform (98%+/-0.50 Au/2%+/-0.50 Si) MFR. C OF C | 98%Au,2%Si SQUARE SIZE: 25X25, THK: .001 (+/-.0002) | QC DIE SHEAR MONITOR, MANUFACTURE C OF C REQUIRED. Procedure: QC-68003 Composition: 98%+/-0.50 Au, 2%+/-0.50Si | Y
| CF-011 30x30SQ (98%Au, 2%Si Preform) | Preform (98%+/-0.50 Au/2%+/-0.50 Si) MFR. C OF C | 98%Au,2%Si SQUARE SIZE: 30x30, THK: .001 (+/-.0002) | QC DIE SHEAR MONITOR, MANUFACTURE C OF C REQUIRED. Procedure: QC-68003 Composition: 98%+/-0.50 Au, 2%+/-0.50Si | Y
| CF-011 35X35SQ (98%Au, 2%Si Preform) | Preform (98%+/-0.50 Au/2%+/-0.50 Si) MFR. C OF C | 98%Au,2%Si SQUARE SIZE: 35X35, THK: .001 (+/-.0002) | QC DIE SHEAR MONITOR, MANUFACTURE C OF C REQUIRED. Procedure: QC-68003 Composition: 98%+/-0.50 Au, 2%+/-0.50Si | Y
| CF-011 40X40SQ (98%Au, 2%Si Preform) | Preform (98%+/-0.50 Au/2%+/-0.50 Si) MFR. C OF C | 98%Au,2%Si SQUARE SIZE: 40X40, THK: .001 (+/-.0002) | QC DIE SHEAR MONITOR, MANUFACTURE C OF C REQUIRED. Procedure: QC-68003 Composition: 98%+/-0.50 Au, 2%+/-0.50Si | Y
| CF-011 45X45SQ (98%Au, 2%Si Preform) | Preform (98%+/-0.50 Au/2%+/-0.50 Si) MFR. C OF C | 98%Au,2%Si SQUARE SIZE: 45X45, THK: .001 (+/-.0002) | QC DIE SHEAR MONITOR, MANUFACTURE C OF C REQUIRED. Procedure: QC-68003 Composition: 98%+/-0.50 Au, 2%+/-0.50Si | Y
| CF-011 50X50SQ (98%Au, 2%Si Preform) | Preform (98%+/-0.50 Au/2%+/-0.50 Si) MFR. C OF C | 98%Au,2%Si SQUARE SIZE: 50X50, THK: .001 (+/-.0002) | QC DIE SHEAR MONITOR, MANUFACTURE C OF C REQUIRED. Procedure: QC-68003 Composition: 98%+/-0.50 Au, 2%+/-0.50Si | Y
| CF-011 60X60SQ (98%Au, 2%Si Preform) | Preform (98%+/-0.50 Au/2%+/-0.50 Si) MFR. C OF C | 98%Au,2%Si SQUARE SIZE: 60X60, THK: .001 (+/-.0002) | QC DIE SHEAR MONITOR, MANUFACTURE C OF C REQUIRED. Procedure: QC-68003 Composition: 98%+/-0.50 Au, 2%+/-0.50Si | Y
| CF-011 70X70SQ (98%Au, 2%Si Preform) | Preform (98%+/-0.50 Au/2%+/-0.50 Si) MFR. C OF C | 98%Au,2%Si SQUARE SIZE: 70X70, THK: .001 (+/-.0002) | QC DIE SHEAR MONITOR, MANUFACTURE C OF C REQUIRED. Procedure: QC-68003 Composition: 98%+/-0.50 Au, 2%+/-0.50Si | Y
| CF-011 80X150 (98%Au, 2%Si Preform) | Preform (98%+/-0.50 Au/2%+/-0.50 Si) MFR. C OF C | 98%Au,2%Si RETANGLE SIZE: 80X150, THK: .001 (+/-.0002) | QC DIE SHEAR MONITOR, MANUFACTURE C OF C REQUIRED. Procedure: QC-68003 Composition: 98%+/-0.50 Au, 2%+/-0.50Si | Y
| CF-011 80X80SQ (98%Au, 2%Si Preform) | Preform (98%+/-0.50 Au/2%+/-0.50 Si) MFR. C OF C, M30197 | 98%Au,2%Si SQUARE SIZE: 80X80, THK: .001 (+/-.0002) | QC DIE SHEAR MONITOR, MANUFACTURE C OF C REQUIRED. Procedure: QC-68003 Composition: 98%+/-0.50 Au, 2%+/-0.50Si | Y
| CF-011 8X8SQ (98%Au, 2%Si Preform) | Preform (98%+/-0.50 Au/2%+/-0.50 Si) MFR. C OF C | 98%Au,2%Si SQUARE SIZE: 8X8, THK: .001 (+/-.0002) | QC DIE SHEAR MONITOR, MANUFACTURE C OF C REQUIRED. Procedure: QC-68003 Composition: 98%+/-0.50 Au, 2%+/-0.50Si | Y
| CF-011 150X80 (98%Au, 2%Si Preform) | Preform (98%+/-0.50 Au/2%+/-0.50 Si) MFR. C OF C | 98%Au,2%Si RECTANGLE SIZE: 150X80, THK: .001 (+/-.0002) | QC DIE SHEAR MONITOR, MANUFACTURE C OF C REQUIRED. Procedure: QC-68003 Composition: 98%+/-0.50 Au, 2%+/-0.50Si | Y
| CF-012 14X14SQ (80%Au, 20%Sn Preform) | Preform (80%Au, 20%Sn) MFR C OF C | 80%Au,20%Sn SQUARE SIZE: 14X14, THK: .001 (+/-.0002) | QC DIE SHEAR MONITOR, MANUFACTURE C OF C REQUIRED. Procedure: QC-68003 Composition: 80% Au, 20% Sn | Y
| CF-012 20X20SQ (80%Au, 20%Sn Preform) | Preform (80%Au, 20%Sn) MFR C OF C | 80%Au,20%Sn SQUARE SIZE: 20X20, THK: .001 (+/-.0002) | QC DIE SHEAR MONITOR, MANUFACTURE C OF C REQUIRED. Procedure: QC-68003 Composition: 80% Au, 20% Sn | Y
| CF-012 25X25SQ (80%Au, 20%Sn Preform) | Preform (80%Au, 20%Sn) MFR C OF C | 80%Au,20%Sn SQUARE SIZE: 25X25, THK: .001 (+/-.0002) | QC DIE SHEAR MONITOR, MANUFACTURE C OF C REQUIRED. Procedure: QC-68003 Composition: 80% Au, 20% Sn | Y
| CF-012 50X50SQ (80%Au, 20%Sn Preform) | Preform (80%Au, 20%Sn) MFR C OF C | 80%Au,20%Sn SQUARE SIZE: 50X50, THK: .001 (+/-.0002) | QC DIE SHEAR MONITOR, MANUFACTURE C OF C REQUIRED. Procedure: QC-68003 Composition: 80% Au, 20% Sn | Y
| CF-012 60X40 (80%Au, 20%Sn Preform) | Preform (80%Au, 20%Sn) MFR C OF C | 80%Au,20%Sn RECTANGLE SIZE: 60X40, THK: .001 (+/-.0002) | QC DIE SHEAR MONITOR, MANUFACTURE C OF C REQUIRED. Procedure: QC-68003 Composition: 80% Au, 20% Sn | Y
| CF-012 60X60SQ (80%Au, 20%Sn Preform) | Preform (80%Au, 20%Sn) MFR C OF C | 80%Au,20%Sn SQUARE SIZE: 60X60, THK: .001 (+/-.0002) | QC DIE SHEAR MONITOR, MANUFACTURE C OF C REQUIRED. Procedure: QC-68003 Composition: 80% Au, 20% Sn | Y
| CF-012 80X60 (80%Au, 20%Sn Preform) | Preform (80%Au, 20%Sn) MFR C OF C | 80%Au,20%Sn RECTANGLE SIZE: 80X60, THK: .001 (+/-.0002) | QC DIE SHEAR MONITOR, MANUFACTURE C OF C REQUIRED. Procedure: QC-68003 Composition: 80% Au, 20% Sn | Y
| CF-012 90x80 (80%Au, 20%Sn Preform) | Preform (80%Au, 20%Sn) MFR C OF C, M22432 | 80%Au,20%Sn RECTANGLE SIZE: 90X80, THK: .001 (+/-.0002) | QC DIE SHEAR MONITOR, MANUFACTURE C OF C REQUIRED. Procedure: QC-68003 Composition: 80% Au, 20% Sn | Y
| CF-012 100X80 (80% Au, 20% Sn Preform) | Preform (80%Au, 20%Sn) MFR C OF C, M14164 | 80%Au,20%Sn RECTANGLE SIZE: 100X80, THK: .001 (+/-.0002) | QC DIE SHEAR MONITOR, MANUFACTURE C OF C REQUIRED. Procedure: QC-68003 Composition: 80% Au, 20% Sn | Y
| CF-014 LOCTITE ABLESTIK JM 7000 | 1200798, MANUFACTURE C OF C REQUIRED | KNOWN AS: ABLEBOND JM7000 (5g) SUB DESCRIPTOR: 5CC SY STORAGE CONDITION: DRY ICE | QC DIE SHEAR OR STUD PULL MONITOR, MANUFACTURE C OF C REQUIRED % POLYMER BY WEIGHT (20+- 0.50) % SOLIDS BY WEIGHT (80 +- 0.50) VISCOSITY (7500-9500 cps) VOLUME RESISTVITY, MICRO OHM-CM (3) QUANTITY EXTRACTABLE IONIC IMPURITIES,PPM NA+ (7) K+ (3) CI- (3) F- (<1) | Y
| CF-015 LOCTITE ABLESTIK QMI2569 | 500482, MANUFACTURE C OF C REQUIRED | KNOWN AS: QMI 2569, SUB DESCRIPTOR: 2OZ JR | QC DIE SHEAR OR STUD PULL MONITOR, MANUFACTURE COC REQUIRED PROCEDURE: QC-68003 STORAGE CONDITION: AMBIENT TEMP. ON ROLLER REQD PO INFORMATION: VISCOSITY (30000-50000 CPS) MINIMUM ADHESION (>50 LB- FORCE) % SOLIDS BY WEIGHT (87-90) VOLUME RESISTIVITY, MICRO OHM-CM (<15) % Ag BY WEIGHT (70.4) % GLASS BY WEIGHT (17.6) % TOTAL ORGANIC BY WEIGHT (12.0) | Y
| CF-019 Solder Paste (Sn96.5/Ag3/Cu0.5) Lead Free | 000010195-R276 SOLDER PASTE, MANUFACTURE C OF C | (Sn96.5/Ag3/Cu0.5) LEAD FREE 35G SYR, R276 Lead Free Solder Paste | PROCEDURE: QC-68002 *QA/QC VISUAL & MECHANICAL INSPECTION, MANUFACTURE C OF C REQUIRED FOR PB FREE | Y
| CF-019 Solder Paste (Sn96.5/Ag3/Cu0.5) Lead Free | R276 SOLDER PASTE, NO CLEAN SAC305 MANUFACTURE C OF C | (Sn96.5/Ag3/Cu0.5) LEAD FREE 35G SYR, R276 Lead Free Solder Paste | PROCEDURE: QC-68002 *QA/QC VISUAL & MECHANICAL INSPECTION, MANUFACTURE C OF C REQUIRED FOR PB FREE | Y
| CF-020 Solder Paste (Sn63/Pb37) Leaded | 488SO5603-SOLDER PASTE, MANUFACTURE C OF C REQUIRED | SN63 PB37 R500-35G WATER-SOL SOLDERPASTE 35 GRAM | PROCEDURE: QC-68002 STORAGE: 0°C to 10 °C (32 to 50 °F) REFRIGERATION TEMP * QA/QC VISUAL & MECHANICAL INSPECTION, MANUFACTURE C OF C REQUIRED. | Y
| CF-020 Solder Paste (Sn63/Pb37) Leaded | 488SO5603-SOLDER PASTE, MANUFACTURE C OF C REQUIRED | KESTER 70-1708-0520, PASTE R500 35G, DO NOT ACCEPT LESS THAN 6 MOS SHELF LIFE | PROCEDURE: QC-68002 STORAGE: 0°C to 10 °C (32 to 50 °F) REFRIGERATION TEMP * QA/QC VISUAL & MECHANICAL INSPECTION, MANUFACTURE C OF C REQUIRED. GA WILL NOT ACCEPT LESS THAN 6 MOS SHELF LIFE | Y
| CF-021 4408R BLACK INK (Epoxy Base) | 80264593200E, MANUFACTURE C OF C REQUIRED | 4408R BLACK- EPOXY BASE (1 QUART) | PROCEDURE: QC-68005 * QC MARK PERMANENCY TEST, MANUFACTURE C OF C REQUIRED | Y
| CF-022 4481 WHITE INK (Epoxy Base), 1 Pint | 80266231600E, MANUFACTURE C OF C REQUIRED | 4481 WHITE INK- EPOXY BASE (1 PINT) | PROCEDURE: QC-68005 * QC MARK PERMANENCY TEST, MANUFACTURE COC REQUIRED. | Y
| CF-022 4481 WHITE INK (Epoxy Base), 1 Quart | 80266233200E, MANUFACTURE C OF C REQUIRED | 4481 WHITE (1 QUART) | PROCEDURE: QC-68005 * QC MARK PERMANENCY TEST, MANUFACTURE C OF C REQUIRED | Y
| CF-023 4461 BLACK INK (Phenolic Base) | 80266301600E, MANUFACTURE C OF C REQUIRED | 4461 BLACK- PHENOLIC BASE (1 PINT) | PROCEDURE: QC-68005 *QC MARK PERMANENCY TEST, MANUFACTURE C OF C REQUIRED | Y
| CF-024 4461 WHITE INK (Phenolic Base) | 80266331600E, MANUFACTURE C OF C REQUIRED | 4461 WHITE INK- PHENOLIC BASE (1 PINT) | PROCEDURE: 68005 * QC MARK PERMANENCY TEST, MANUFACTURE C OF C REQUIRED | Y
| CF-025 7224 WHITE INK | 80556380400T, MANUFACTURE C OF C REQUIRED | 7224 WHITE (4 OUNCE) | PROCEDURE: QC-68005 * QC MARK PERMANENCY TEST, MANUFACTURE C OF C REQUIRED | Y
| CF-026 7224 BLACK INK | 80546420400T, MANUFACTURE C OF C REQUIRED | 7224 BLACK (1 PINT) | PROCEDURE: QC-68005 * QC MARK PERMANENCY TEST, MANUFACTURE C OF C REQUIRED | Y
| CF-026 7224 BLACK INK | 80546420400T, MANUFACTURE C OF C REQUIRED | 7224 BLACK (4 OUNCE) | PROCEDURE: QC-68005 * QC MARK PERMANENCY TEST, MANUFACTURE C OF C REQUIRED | Y
| CF-029 NITTO DICING TAPE | SPV224LB-12, MANUFACTURE C OF C REQUIRED | BLUE WAFER MOUNTING TAPE 12" X 600 FILM TAPE | PROCEDURE: PP-31000 *MANUFACTURE C OF C REQUIRED | Y
| CF-030 LOCTITE ABLESTIK 71-1 | LOCTITE ABLESTIK 71-1, 1 CC SY, MANUFACTURE C OF C REQUIRED | KNOWN AS ABLEBOND 71-1 MANUFACTURE C OF C REQUIRED | PROCEDURE: QC-68003 * QC DIE SHEAR TEST OR STUD PULL MONITOR, MANUFACTURE C OF C REQUIRED. | Y
| CF-030 LOCTITE ABLESTIK 71-1 | LOCTITE ABLESTIK 71-1, 1 CC SY, MANUFACTURE C OF C REQUIRED | KNOWN AS ABLEBOND 71-1 MANUFACTURE C OF C REQUIRED | PROCEDURE: QC-68003 * QC DIE SHEAR TEST OR STUD PULL MONITOR, MANUFACTURE C OF C REQUIRED. | Y
| CF-032 7224 BLUE INK | 80548171600E, MANUFACTURE C OF C REQUIRED | 7224 BLUE INK (1 PINT) | PROCEDURE: QC-68005 *QC MARK PERMANENCY TEST, MANUFACTURE COC REQUIRED | Y
| CF-034 210 MARKEM CLEANER | 80000133500P | 210 MARKEM CLEANER (1 GALLON) | PROCEDURE: N/A * VERIFY COC, IQC STAMP BUY-OFF REQUIRED PO INFORMATION: 1. CONCENTRATION 2. COMPOSITION 3. EXPIRATION | N
| CF-035 320 MARKEM CLEANER | 80000343204B | 320 MARKEM CLEANER (4 X 0.95 LITER) | PROCEDURE: N/A VERIFY COC, IQC STAMP BUY-OFF REQUIRED PO INFORMATION: 1. CONCENTRATION 2. COMPOSITION 3. EXPIRATION | N
| CF-036 500 MARKEM CLEANER | 80000583500P | 500 MARKEM CLEANER (1 GALLON) | PROCEDURE: N/A * VERIFY COC, IQC STAMP BUY-OFF REQUIRED PO INFORMATION: 1. CONCENTRATION 2. COMPOSITION 3. EXPIRATION | N
| CF-037 535 MARKEM CLEANER | 80000613500P | 535 MARKEM CLEANER (1 GALLON) | PROCEDURE: N/A * VERIFY COC, IQC STAMP BUY-OFF REQUIRED PO INFORMATION: 1. CONCENTRATION 2. COMPOSITION 3. EXPIRATION | N
| CF-038 197 FLUX | KES197G | 197 FLUX | PROCEDURE: N/A * VERIFY COC, IQC STAMP BUY-OFF REQUIRED PO INFORMATION: 1. CONCENTRATION 2. COMPOSITION 3. EXPIRATION | N
| CF-038 197 FLUX | 488SO197 | 197 SOLDERING FLUX | PROCEDURE: N/A *VERIFY COC, IQC STAMP BUYOFF REQUIRED REQUIRED PO INFORMATION: 1. CONCENTRATION 2. COMPOSITION 3. EXPIRATION DATE | N
| CF-040 FC-40 | 98021249143 | FC-40 FLURINERT (TM) ELECTRONIC LIQUID 44LB/20KG | PROCEDURE: N/A * VERIFY COC, IQC STAMP BUY-OFF REQUIRED PO INFORMATION: 1. CONCENTRATION 2. COMPOSITION 3. EXPIRATION | N
| CF-040 FC-40 | 0133590 44LB/PAIL | FC-40 FLURINERT (TM) ELECTRONIC LIQUID 44LB/20KG | PROCEDURE: N/A * VERIFY COC, IQC STAMP BUY-OFF REQUIRED PO INFORMATION: 1. CONCENTRATION 2. COMPOSITION 3. EXPIRATION | N
| CF-040 FC-40 | FC-40 FLURINERT (TM) | ELECTRONIC LIQUID 44LB/20KG | PROCEDURE: N/A * VERIFY COC, IQC STAMP BUY-OFF REQUIRED PO INFORMATION: 1. CONCENTRATION 2. COMPOSITION 3. EXPIRATION | N
| CF-041 FC 72 | 98021248426 | FC 72 FLUORINERT (TM) ELECTRONIC LIQUID 44LB CAN | PROCEDURE: N/A * VERIFY COC, IQC STAMP BUY-OFF REQUIRED PO INFORMATION: 1. CONCENTRATION 2. COMPOSITION 3. EXPIRATION | N
| CF-041 FC 72 | 0133601 44LB/PAIL | FC 72 FLUORINERT (TM) ELECTRONIC LIQUID 44LB CAN | PROCEDURE: N/A * VERIFY COC, IQC STAMP BUY-OFF REQUIRED PO INFORMATION: 1. CONCENTRATION 2. COMPOSITION 3. EXPIRATION | N
| CF-041 FC 72 | FC 72 FLUORINERT (TM) | ELECTRONIC LIQUID 44LB CAN | PROCEDURE: N/A * VERIFY COC, IQC STAMP BUY-OFF REQUIRED PO INFORMATION: 1. CONCENTRATION 2. COMPOSITION 3. EXPIRATION | N
| CF-042 WL THINNER | 80001191600C | WL THINNER (1 PINT) | PROCEDURE: N/A * VERIFY COC, IQC STAMP BUY-OFF REQUIRED PO INFORMATION: 1. CONCENTRATION 2. COMPOSITION 3. EXPIRATION | N
| CF-043 ZR THINNER | 80002061600C | ZR THINNER (1 PINT) | PROCEDURE: N/A * VERIFY COC, IQC STAMP BUY-OFF REQUIRED PO INFORMATION: 1. CONCENTRATION 2. COMPOSITION 3. EXPIRATION | N
| CF-044 ZY THINNER | 80001941600C | ZY THINNER (1 PINT) | PROCEDURE: N/A * VERIFY COC, IQC STAMP BUY-OFF REQUIRED PO INFORMATION: 1. CONCENTRATION 2. COMPOSITION 3. EXPIRATION | N
| CF-045 XN THINNER | 80001381600C | XN THINNER (1 PINT) | PROCEDURE: N/A * VERIFY COC, IQC STAMP BUY-OFF REQUIRED PO INFORMATION: 1. CONCENTRATION 2. COMPOSITION 3. EXPIRATION | N
| CF-046 Solution A | 5569000 | Resistance to Solvent Solution- A | PROCEDURE: N/A * VERIFY COC, IQC STAMP BUY-OFF REQUIRED PO INFORMATION: 1. CONCENTRATION 2. COMPOSITION 3. EXPIRATION | N
| CF-047 Solution B | 5571000 | Resistance to Solvent Solution- B | PROCEDURE: N/A * VERIFY COC, IQC STAMP BUY-OFF REQUIRED PO INFORMATION: 1. CONCENTRATION 2. COMPOSITION 3. EXPIRATION | N
| CF-048 Solution D | 5573000 | Resistance to Solvent Solution- D | PROCEDURE: N/A * VERIFY COC, IQC STAMP BUY-OFF REQUIRED PO INFORMATION: 1. CONCENTRATION 2. COMPOSITION 3. EXPIRATION | N
| CF-049 Acetone 99.5% | 5021000 | Acetone 99.5% min Semi | PROCEDURE: N/A * VERIFY COC, IQC STAMP BUY-OFF REQUIRED PO INFORMATION: 1. CONCENTRATION 2. COMPOSITION 3. EXPIRATION | N
| CF-050 Isopropanlo or Alcohol (IPA) | 5383000 | Isopropyl Alcohol 99.5% Semi | PROCEDURE: N/A * VERIFY COC, IQC STAMP BUY-OFF REQUIRED PO INFORMATION: 1. CONCENTRATION 2. COMPOSITION 3. EXPIRATION | N
| CF-051 2166 BN Water Soluble | 00001016 | KES2166BNG FLUX 2166BN WATER SOLUBLE 1 GL | PROCEDURE: N/A * VERIFY COC, IQC STAMP BUY-OFF REQUIRED PO INFORMATION: 1. CONCENTRATION 2. COMPOSITION 3. EXPIRATION | N
| CF-052 MCC-EC7MG | MCC-EC7MG | Slow-Drying Citrus-Based Flux Remover, 1 Gallon Mini-Pail | PROCEDURE: N/A VERIFY COC, IQC STAMP BUY-OFF REQUIRED PO INFORMATION: 1. CONCENTRATION 2. COMPOSITION 3. EXPIRATION | N
| CF-053 Sulfuric Acid | 5721000 | Sulfuric Acid Solution 66° Be Tech | PROCEDURE: N/A * VERIFY COC, IQC STAMP BUY-OFF REQUIRED PO INFORMATION: 1. CONCENTRATION 2. COMPOSITION 3. EXPIRATION | N
| CF-055 Sodium Silicate | 5673000 | Sodium Silicate Solution 40° Be | PROCEDURE: N/A * VERIFY COC, IQC STAMP BUY-OFF REQUIRED PO INFORMATION: 1. CONCENTRATION 2. COMPOSITION 3. EXPIRATION | N
| CF-056 SODIUM CHLORIDE | ZS0420-5 | SODIUM CHLORIDE 99.8% H-P 5lb | PROCEDURE: N/A * VERIFY COC, IQC STAMP BUY-OFF REQUIRED PO INFORMATION: 1. CONCENTRATION 2. COMPOSITION 3. EXPIRATION | N
| CF-057 SODIUM HYDROXIDE | ZS0607-128 | SODIUM HYDROXIDE 1.0N/M 1gal | PROCEDURE: N/A * VERIFY COC, IQC STAMP BUY-OFF REQUIRED PO INFORMATION: 1. CONCENTRATION 2. COMPOSITION 3. EXPIRATION | N
| CF-058 EPO-TEK H70E/1LB/PART A & PART B | EPO-TEK H70E, MANUFACTURE C OF C REQUIRED | TWO PART NON CONDUCTIVE EPOXY EPO-TEK-ECE(-40) | PROCEDURE: QC-68003 * QC DIE SHEAR OR STUD PULL MONITOR TEST, MANUFACTURE C OF C REQUIRED | Y
| CF-058 EPO-TEK H70E/1LB/PART A & PART B | EPO-TEK H70E/1LB, EPO-TEK TCE, MANUFACTURE C OF C REQUIRED | TWO PART, H70E/1LB/PART A & H70E/1LB/PART B | PROCEDURE: QC-68003 * QC DIE SHEAR OR STUD PULL MONITOR TEST, MANUFACTURE C OF C REQUIRED | Y
| CF-060 182 FLUX (Solderability Test) | 00001021 | KES182G FLUX 182 (RMA) ROSIN MILDLY ACTIVATED 1 GL | ROCEDURE: N/A * VERIFY COC, IQC STAMP BUY-OFF REQUIRED PO INFORMATION: 1. CONCENTRATION 2. COMPOSITION 3. EXPIRATION | N
| CF-061 Nitric Acid | 5448000 | Nitric Acid Solution 68.0% 70.0% ACS | PROCEDURE: N/A * VERIFY COC, IQC STAMP BUY-OFF REQUIRED PO INFORMATION: 1. CONCENTRATION 2. COMPOSITION 3. EXPIRATION | N
| CF-062 LOCTITE ABLESTIK 84-3 | PASTE 84-3/1CC A, MANUFACTURE C OF C REQUIRED | LOCTITE ABLESTIK 84-3 | PROCEDURE: QC-68003 * QC DIE SHEAR OR STUD PULL MONITOR TEST, MANUFACTURE C OF C REQUIRED | Y
| CF-063 KERFAID | KA-101-00 | KERFAID 1 GALLON CLEANSING | ROCEDURE: N/A * VERIFY COC, IQC STAMP BUY-OFF REQUIRED PO INFORMATION: 1. CONCENTRATION 2. COMPOSITION 3. EXPIRATION | N
| CF-064 ESD Lotion | 00001019 | ICL-GAL, LOTION, IC BLUE W/ PUMP 1-GL BTL | ROCEDURE: N/A * VERIFY COC, IQC STAMP BUY-OFF REQUIRED PO INFORMATION: 1. CONCENTRATION 2. COMPOSITION 3. EXPIRATION | N
| CF-064 ESD Lotion | 00001019 | ICL-GAL, LOTION, IC BLUE W/ PUMP 1-GL BTL | ROCEDURE: N/A * VERIFY COC, IQC STAMP BUY-OFF REQUIRED PO INFORMATION: 1. CONCENTRATION 2. COMPOSITION 3. EXPIRATION | N
| CF-065 LOCTITE ABLESTIK 71-2 | LOCTITE ABLESTIK 71-2, MANUFACTURE C OF C REQUIRED | LOCTITE ABLESTIK 71-2, KNOWN AS ABLEBOND 71-2 | PROCEDURE: QC-68003 *QC DIE SHEAR OR STUD PULL MONITOR TEST, MANUFACTURE C OF C REQUIRED | Y
| CF-065 LOCTITE ABLESTIK 71-2 | LOCTITE ABLESTIK 71-2, MANUFACTURE C OF C REQUIRED | LOCTITE ABLESTIK 71-2, KNOWN AS ABLEBOND 71-2 | PROCEDURE: QC-68003 *QC DIE SHEAR OR STUD PULL MONITOR TEST, MANUFACTURE C OF C REQUIRED | Y
| CF-066 ABLEFILM 570K-1-005 | IDH 1199910, MANUFACTURE C OF C REQUIRED | EPOXY FILM 8"X1" MIL-STD-883 METHOD 5011 | PROCEDURE: QC-68003 *QC DIE SHEAR OR STUD PULL MONITOR TEST, MANUFACTURE C OF C REQUIRED. | Y
| CF-066 LOCTITE ABLESTIK 570K-1-005 | LOCTITE ABLESTIK 570K-1-005 | LOCTITE ABLESTIK 570K-1-005, MANUFACTURE C OF C REQUIRED | PROCEDURE: QC-68003 *QC DIE SHEAR OR STUD PULL MONITOR TEST, MANUFACTURE C OF C REQUIRED | Y
| CF-067 5 mil Al CCC | MANUFACTURE C OF C REQUIRED | 0.005 Al WIRE % ELONGATION (3-10) TS (80 grams min) | MANUFACTURE C OF C REQUIRED PROCEDURE: QC-68004 Composition (99% Al, 1%Si) AL WIRE %: 3-10% ELONGATION TENSILE STRENGTH RANGE: 80 grams min. | Y
| CF-067 5 mil Al TANAKA | TANW S1, 99%Al, 125um, Manufacture C of C Required | AL-1%Si, Elongation 10-30%, Breaking Load 70-120g | QC BONDPULL VERIFICATION, MANUFACTURE C OF C REQUIRED PROCEDURE: QC-68004 Diameter +/- 0.0001 Inches Composition (99% Al, 1%Si) Elongation: 10-30% Breaking Load: 70-120g | Y
| CF-068 10 mil Al CCC | 10 mil Al wire, MANUFACTURE C OF C REQUIRED | 0.010 Al WIRE % ELONGATION (8-20), TS (300 grams min.) | MANUFACTURE C OF C REQUIRED PROCEDURE: QC-68004 Composition (99% Al, 1%Si) AL WIRE % ELONGATION: 8-20 TENSILE STRENGTH: 300gms min. | Y
| CF-068 10 mil Al TANAKA | TANW S2, 99%Al, 250um, Manufacture C of C Required | AL-1%Si, Elongation 10-30%, Breaking Load 210-300g | QC BONDPULL VERIFICATION, MANUFACTURE C OF C REQUIRED PROCEDURE: QC-68004 Diameter +/- 0.0001 Inches Composition (99% Al, 1%Si) Elongation: 10-30% Breaking Load: 210-300g | Y
| CF-069 15 mil Al CCC | 127040-15, MANUFACTURE C OF C REQUIRED | 15.0 MIL AL WIRE, EL 10-25% T.S 600 Grams min. | MANUFACTURE C OF C REQUIRED PROCEDURE: QC-68004 Composition (99% Al, 1%Si) AL WIRE % ELONGATION: 10-25 TENSILE STRENGTH: 600gms min. | Y
| CF-069 15 mil Al TANAKA | TANW S2, 99%Al, 380um, Manufacture C of C Required | AL-1%Si, Elongation 10-30%, Breaking Load 500-700g | QC BONDPULL VERIFICATION, MANUFACTURE C OF C REQUIRED PROCEDURE: QC-68004 Diameter +/- 0.0001 Inches Composition (99% Al, 1%Si) Elongation: 10-30% Breaking Load: 500-700g | Y
| CF-070 20 mil Al CCC | MANUFACTURE C OF C REQUIRED | 0.020 mil Al WIRE % ELONGATION (10-30) TS (800 grams min.) | MANUFACTURE C OF C REQUIRED PROCEDURE: QC-68004 Composition (99% Al, 1%Si) AL WIRE % ELONGATION: 10-30 TENSILE STRENGTH: 800gms min. | Y
| CF-070 20 mil Al TANAKA | TANW S2, 99%Al, 500um, Manufacture C of C Required | AL-1%Si, Elongation 10-30%, Breaking Load 800-1100g | QC BONDPULL VERIFICATION, MANUFACTURE C OF C REQUIRED PROCEDURE: QC-68004 Diameter +/- 0.0001 Inches Composition (99% Al, 1%Si) Elongation: 10-30% Breaking Load: 800-1100g | Y
| CF-071 Oil Tinning Water Soluble 2020 | 2020-1, Manufacture C of C Required | OIL TINNING WATER SOLUBLE 2020 4x1 GALLON | PROCEDURE: N/A * VERIFY COC, IQC STAMP BUY-OFF REQUIRED PO INFORMATION: 1. CONCENTRATION 2. COMPOSITION 3. EXPIRATION | N
| CF-072 10x1 AU RIBBON WIRE | M11817, MANUFACTURE C OF C REQUIRED | 99.99 AU RIBBON WIDTH .010 THIK .001 TENSILE: ANNEALED SPL TYPE: #11 QTY/SPL: 50 | *QC BOND PULL VERIFICATION, MANUFACTURE C OF C REQUIRED PROCEDURE: QC-68004 Composition (99.99%Au) | Y
| CF-073 2x1 AU RIBBON WIRE | M18328, MANUFACTURE C OF C REQUIRED | AU RIBBON WITH .002 THK .001 TENSILE: ANNEALED SPL TYPE: #11 QTY/SPL: 50 FT | *QC BOND PULL VERIFICATION, MANUFACTURE COC REQUIRED PROCEDURE: QC-68004 Composition (99.99%Au) | Y
| CF-074 4x1 AU RIBBON WIRE | M22405, MANUFACTURE C OF C REQUIRED | 99.99 AU RIBBON WIDTH .004 THK .001 TENSILE: ANNEALED SPL TYPE: #11 QTY/SPL: 50 | QC BOND PULL VERIFICATION, MANUFACTURE C OF C PROCEDURE: QC-68004 Composition (99.99%Au) | Y
| CF-075 SOLDER BAR (Sn63/Pb37) Leaded | Solder Bar (Sn63Pb37), MANUFACTURE C OF C REQUIRED | Solder Bar (Sn63Pb37) | PROCEDURE: QC-68010 *SOLDERABILITY TEST, MANUFACTURE COC REQUIRED | Y
| CF-075 SOLDER BAR (Sn63/Pb37) Leaded | 463370030, MANUFACTURE C OF C REQUIRED | Solder Bar Sn63 Pb37 1.66 lb | PROCEDURE: QC-68010 *SOLDERABILITY TEST, MANUFACTURE COC REQUIRED | Y
| CF-075 SOLDER BAR (Sn63/Pb37) LEADED | 488SO500 44-6337-0050 KESTER | KESTER SOLDER BAR ULTRAPURE Sn63/Pb37 MANUFACTURE C OF C REQUIRED | PROCEDURE: QC-68010 *SOLDERABILITY TEST, | Y
| CF-076 ATROX 800HT2V | ATROX 800HT2V 10GM/5CC SYRINGE | ATROX 800HT2V 10GM/5CC SYRINGE, MANUFACTURE C OF C RQEUIRED | PROCEDURE: QC-68003 *QC DIE SHEAR OR STUD PULL MONITOR TEST, MANUFACTURE C OF C REQUIRED | Y
| CF-077 SOLDER BAR (Sn96.5AG-BAR SAC) Lead Free | Solder Bar (Sn96.5 Ag3 Cu.5) | Solder Bar (Sn96.5 Ag3 Cu.5) Lead Free, 25lb Box | PROCEDURE: QC-68010 *SOLDERABILITY TEST, MANUFACTURE C OF C REQUIRED | Y
| CF-078 0.6 mil Au CCC | MANUFACTURE C OF C REQUIRED | 0.6 MIL AU WIRE, % ELONGATION 2-4 | QC BONDPULL VERIFICATION, MANUFACTURE C OF C REQUIRED PROCEDURE: QC-68004 Diameter +/-0.0001 inches Composition (99.99%Au) AL WIRE %: 2-4 % ELONGATION | Y
| CF-078 0.6 mil Au TANAKA | Au4NWire /0.6 mil (GSA), Manufacture C of C Required | Au99.99%, Elongation 1-6%, Breaking Load 2.5-5.3g, AL-2(W) | QC BONDPULL VERIFICATION, MANUFACTURE C OF C REQUIRED PROCEDURE: QC-68004 Diameter +/- 0.0001 Inches Composition (99.99% Au) Elongation: 1-6% Breaking Load: 2.5-5.3g | Y
| CF-079 3x1 AU RIBBON WIRE | M10238, MANUFACTURE C OF C REQUIRED | 99.99 AU RIBBON WIDTH .003 THIK .001 TENSILE: ANNEALED SPL TYPE: #11 QTY/SPL: 50 | *QC BOND PULL VERIFICATION, MANUFACTURE COC REQUIRED PROCEDURE: QA-68004 Composition (99.99%Au) | Y
| CF-080 GALDEN D02-TS | 20271 | GALDEN D02-TS 7KG | PROCEDURE: N/A * VERIFY COC, IQC STAMP BUY-OFF REQUIRED PO INFORMATION: 1. CONCENTRATION 2. COMPOSITION 3. EXPIRATION | N
| CF-081 KET-688G-5G | KET-688G-5G | DIAMAFLOW DICING SOLUTION | PROCEDURE: N/A * VERIFY COC, IQC STAMP BUY-OFF REQUIRED PO INFORMATION: 1. CONCENTRATION 2. COMPOSITION | N
| CF-082 7224 VIVID ORANGE INK | 80553160400T, MANUFACTURE C OF C REQUIRED | 7224 VIVID ORANGE | PROCEDURE: QC-68005 *QC MARK PERMANENCY TEST, MANUFACTURE C OF C | Y
| CF-083 2.0 mil Au TANAKA | Au4NWire, 50um (GSA), Manufacture C of C Required | Au99.99%, Elongation 1.5-8.5%, Breaking Load 27.6-58.3g, 100M/AL-2(W) | QC BOND PULL VERIFICATION, MANUFACTURE C OF C PROCEDURE: QC-68004 Composition (99.99%Au) Elongation: 1.5-8.5% Breaking Load: 27.6-58.3g | Y
| CF-084 LOCTITE ABLESTIK 84-1LMIT | LOCTITE ABLESTIK 84-1LMIT, MANUFACTURE C OF C REQUIRED | LOCTITE ABLESTIK 84-1LMIT | PROCEDURE: QC-68003 * QC DIE SHEAR OR STUD PULL MONITOR TEST, MANUFACTURE C OF C REQUIRED. | Y
| CF-084 LOCTITE ABLESTIK 84-1LMIT | LOCTITE ABLESTIK 84-1LMIT, MANUFACTURE C OF C REQUIRED | LOCTITE ABLESTIK 84-1LMIT | PROCEDURE: QC-68003 * QC DIE SHEAR OR STUD PULL MONITOR TEST, MANUFACTURE C OF C REQUIRED. | Y
| CF-085 ETHLY ALCOHOL, 200 Proof | ETHYL ALCOHOL, 200 Proof | 3.8L Ethyl Alcohol, 200 Proof | PROCEDURE: N/A * VERIFY COC, IQC STAMP BUY-OFF REQUIRED PO INFORMATION: 1. CONCENTRATION 2. COMPOSITION | N
| CF-086 LOCTITE ABLESTIK 84-1LMIT1 | LOCTITE ABLESTIK 84-1LMIT1, MANUFACTURE C OF C REQUIRED | LOCTITE ABLESTIK 84-1LMIT1 | PROCEDURE: QC-68003 * QC DIE SHEAR OR STUD PULL MONITOR TEST, MANUFACTURE C OF C REQUIRED. | Y
| CF-087 LOCTITE ABLESTIK 84-1LMINB1 | 1199083 84-1LMINB1/3AT, MANUFACTURE C OF C REQUIRED | LOCTITE 84-1LMINB1 3CC TECH Syringe - 1199083 | PROCEDURE: QC-68003 * QC DIE SHEAR OR STUD PULL MONITOR TEST, MANUFACTURE C OF C REQUIRED. | Y
| CF-087 LOCTITE ABLESTIK 84-1LMINB1 | 53311EQ 84-1LMINB1/2.5cc/5cc S, MFR C OF C REQUIRED | LOCTITE 84-1LMINB1, 2.5cc/5cc SYR Spec 53311EQ | PROCEDURE: QC-68003 * QC DIE SHEAR OR STUD PULL MONITOR TEST, MANUFACTURE C OF C REQUIRED | Y
| CF-088 Wonder WSOL Washable Solder Mask 8SQ | 2204-8SQ-50391(8oz)/2204-G50391 (1 Gallon) | Wondermask WSOL Washable Solder Mask RED | PROCEDURE: N/A * VERIFY COC, IQC STAMP BUY-OFF REQUIRED PO INFORMATION: 1. CONCENTRATION 2. COMPOSITION | N
| CF-089 LOCTITE ECCOBOND FP4451 | LOCTITE ECCOBOND FP4451, MANUFACTURE C OF C REQUIRED | LOCTITE ECCOBOND FP4450 10CC SY, DRY ICE Known As: 10 CC SEMICOND ENCAP -40CD | PROCEDURE: C OF C BUY OFF * VERIFY C OF C & IQC STAMP BUY OFF | Y
| CF-090 LOCTITE ECCOBOND FP4450 | LOCTITE ECCOBOND FP4450 30CCEFD, MANUFACTURE C OF C REQUIRED | LOCTITE ECCOBOND FP4450 30CCEFD, DRY ICE, Known As: 30 CC SEMICOND ENCAP -40CD | PROCEDURE: C OF C BUY OFF * VERIFY C OF C & IQC STAMP BUY OFF | Y
| CF-091 EPO-TEK T7109-20 | EPO-TEK T7109-20, MANUFACTURE C OF C REQUIRED | EPO-TEK T7109-20 | PROCEDURE: C OF C BUY OFF * VERIFY C OF C & IQC STAMP BUY OFF | Y
| CF-092 EPO-TEK T7110 | EPO-TEK T7110, MANUFACTURE C OF C REQUIRED | EPO-TEK T7110 | PROCEDURE: C OF C BUY OFF * VERIFY C OF C & IQC STAMP BUY OFF | Y
| CF-093 EPO-TEK H20E-MP | EPO-TEK H20E-MP, MANUFACTURE C OF C REQUIRED | EPO-TEK H20E-MP/3CC sryinges, MANUFACTURE C OF C | PROCEDURE: QC-68003 * QC DIE SHEAR OR STUD PULL MONITOR TEST, MANUFACTURE C OF C REQUIRED | Y
| CF-094 EPO-TEK H20E | EPO-TEK H20E, MANUFACTURE C OF C REQUIRED | EPO-TEK, H20E, 3cc syringe/8 grms | PROCEDURE: QC-68003 *QC DIE SHEAR OR STUD PULL MONITOR TEST, MANUFACTURE C OF C REQUIRED. | Y
| CF-097 FLUTEC PP1 (Gross Leak Bomb) | FLUTEC-PP1 Perfluoro-2-methylpentane / Perfluoro-i-hexane | FLUTEC PP1, CAS Number: 355-04-4/50 lb, Manufacture C of C Required | PROCEDURE: N/A * VERIFY COC, IQC STAMP BUY-OFF REQUIRED PO INFORMATION: 1. CONCENTRATION 2. COMPOSITION 3. EXPIRATION | N
| CF-098 GALDEN DET (Gross Leak Bomb) | Galden DET Test Fluid 5kg, Manufacture C of C Required | GALDEN DET Test Fluid 5kg (2.941L/0.777gal) | PROCEDURE: N/A * VERIFY COC, IQC STAMP BUY-OFF REQUIRED PO INFORMATION: 1. CONCENTRATION 2. COMPOSITION 3. EXPIRATION | N
| CF-099 GALDEN D 02 (Bubble Test) | Galden D02 Test Fluid 5kg, Manufacture C of C Required | Galden D02 Test Fluid 5kg (2.825L/0.746gal) | PROCEDURE: N/A * VERIFY COC, IQC STAMP BUY-OFF REQUIRED PO INFORMATION: 1. CONCENTRATION 2. COMPOSITION 3. EXPIRATION | N
| CF-100 4481 BLACK INK | 80266221600E | 4481 BLACK INK (EPOXY BASE) | QC MARK PERMANENCY TEST, C OF C REQUIRED | Y
| CF-101 4.0 mil Al | TANW-100K100 | 4.0 MIL Al WIRE | QC BONDPULL VERIFICATION, MANUFACTURE C OF C REQUIRED PROCEDURE: QC-68004 Composition (99.99% Al, 1% Si) Elongation (10-30%) Breaking Load 50-80 gf | Y
| CF-102 LOCTITE ABLESTIK 8200T | LOCTITE ABLESTIK 8200T | 10CC SYRINGE-1202566 | PROCEDURE: QC-68003 * QC DIE SHEAR TEST OR STUD PULL MONITOR, MANUFACTURE C OF C REQUIRED. | Y
| CL-19001 | CL-19001 MFR DWG: HRC-3573 OD:.190x.190 ID: .155x.155 | COMBO LID (**Must come from same lot**) C of C required | NEED IQA FOR RAYTHEON CUSTOMER | Y
| CL-24009 (HRC-788) | CL-24009 (HRC-788) | Combo Lids (**Must come from same lot**) C of C required | 8LD FP Combo Lids for Boeing PN:9S09-003FHA Original Manufacture C of C Required | Y
| CL-49312 | CL-49312 | COMBO LID (**Must come from same lot**) C of C required | USE FOR RAYTHEON R10002165-001 NEED IQA | Y
| CL-70502 | SSM P/N: CL-70502 | COMBO LID (**Must come from same lot**) C of C required | GA INVENTORY NEED IQA C OF C BUY OFF | Y
| CL252001 | CL252001 | Combo lid (**Must come from same lot**) C of C required | 7LD FP Combo lids for Boeing PN:9R67-004FHA Original Manufacture C of C Required | Y
| CL423310 | CL423310 | COMBO LID, HRC-362-21-25MT/100-S (**Must come from same lot**) C of C required | GA INVENTORY, NEED IQA | Y
| CL452715 | CL452715 | Combo Lid (**Must come from same lot**) C of C required | 8LD SB Combo Lids for Boeing PN:9S09-003DHA Original Manufacture C of C Required | Y
| CL705602 | CL705602 | Combo Lid (**Must come from same lot**) C of C required | 48LD FP Combo lids for Boeing PN:9H61-001 / 9H61-002 Original Manufacture C of C Required | Y
| COMBO LID (**Must come from same lot**) C of C required | SSM PN: CL-22007 | COMBO LID MFR DWG: W236BH OD: .220 x .220 ID: .185 x .185 | FOR PACIFIC SCIENTIFIC ENERGETIC NEED IQA | Y
| CRT 868 | CRT868 | TWEEZER |  | N
| DO-10001 REV 00 | EWOK-6014 | 3LD/10LD LT 1764A INTERPOSER | NEED IQA | Y
| DO-10004 REV 01 | EWOK-6161 | SUBSTRATE | NEED IQA | Y
| DP83848MPHPEP | DP83848MPHPEP | 48LQFP Parts | 48LQFP Plastic Parts for Boeing PN:9SU003-001FKA Original Manufacture C of C Required | Y
| EK1000/3CC | EK1000/3CC | EK1000/3CC |  | N
| G1235 | G1235-E2SH-000 | DICING WHEELS | WAFER SAW BLADES | N
| G2530 | G2530-E3SH-000 | DICING WHEELS | WAFER SAW BLADES | N
| G3030 | G3030-E3SH-000 | DICING BLADES | WAFER SAW BLADES | N
| GA P/N 010646 | SMG P/N 110.002.63 | TO-3 HEADER WITH .150" SQ. Au/mO tab, ELECTROLYTIC Ni PLATED |  | Y
| H20E-MP/3CC | H20E-MP/3CC | H20-MP/3CC |  | N
| H67-MP/30Z | H67-MP/30Z | H67-MP |  | N
| HR-C-360-21-25MT/100MNI-S | HR-C-360-21-25MT/100MNI-S | Combo Lid | 14LD FP Combo Lid for Boeing PN:9S04-011FHA Original Manufacture C of C Required | Y
| HR-C-777-21-25MT/100MNI-S | HR-C-777-21-25MT/100MNI-S | Combo Lid | 10LD FP Combo Lid for Boeing PN:9KE2-002FHA Original Manufacture C of C Required | Y
| HR-C-777-21-25MT/100MNI-S (LCL240S) | KOVAR LID, AU80 SN20 FRAME | COMBO LID | NEED IQA FOR BOEING CUSTOMER | Y
| IFK07F4-3001A-ND | IFK07F4-3001A-ND | 7LD FP Packages (**Must come from same lot**) C of C required | 7LD FP Packages for Boeing PN:9R67-004FHA Original Manufacture C of C Required | Y
| IFK10F4-2671D-ND | IFK10F4-2671D-ND | 10LD FP Package (**Must come from same lot**) C of C required | 10LD FP Package for Boeing PN:9KE2-002FHA Original Manufacture C of C Required | Y
| IMK32F4-8315A/R10002164-0003 | IMK32F4-8315A | 32CQFP W/HEAT SINK (**Must come from same lot**) C of C required | GA INVENTORY, MANUFACTURE C OF C NEED IQA | Y
| IMK48F4-8310A | IMK48F4-8310A | 48LD FP PACKAGE (**Must come from same lot**) C of C required | 48LD FP Packages for Boeing PN:9H61-001 / 9H61-002 Original Manufacture C of C Required | Y
| IMK84F1-8029A-M | IMK84F1-8029A-M | 84CQFP PACKAGE (**Must come from same lot**) C of C required | FOR INVENTORY TO BE USE FOR RAYTHEON DEMUX NEED IQA | Y
| INTERPOSER | 91254-506 REV 01 | INTERPOSER SUB | NEED IQA | Y
| KD-93D36-C-JMI (CCF00802) | KD-93D36-C-JMI (CCF00802) | 8LD FP Packages (**Must come from same lot**) C of C required | 8LD FP Packages for Boeing PN:9S09-003FHA Original Manufacture C of C Required | Y
| KD-F87370-A | KD-F87370-A | 14LD FP PACKAGE | 14LD FP Packages for Boeing PN:9S04-011FHA Original Manufacture C of C Required | Y
| KD-S76129-C-02 | SSM P/N: CSB01657 | 16 SIDE BRAZE, CAV: .150 x .180, (**Must come from same lot**) C of C required | For Linear Integrated System Inc. PN: SD5000I-SEL1125 | Y
| KD-S77047-G (CSB00820) | KD-S77047-G (CSB00820) | 8LD SB Package (**Must come from same lot**) C of C required | 8LD SB Packages for Boeing PN:9S09-003DHA Original Manufacture C of C Required | Y
| KET-K3T28L30 | KET-K3T28L30 | WAFER SAW BLADE | WAFER SAW FOR TI | N
| LCL240S | LCL240S | COMBO LIDV.240-.200 HR-C-777-21-25MT/MNI-S | GA INVENTORY IQA REQUIRED MANUFACTURE C OF C | Y
| LCL375R2 | LCL375R2 | COMBO LID | GA INVENTORY NEED IQA, FUNCTIONAL TEST, C OF C REQUIRED | Y
| MC-77120C BLACK CONDUCTIVE | MC-77120C BLACK CONDUCTIVE | CONDUCTIVE TRAYS, 20 UNITS PER TRAY | HOLDS 20 UNITS PER TRAY OKAY TO USE FOR KEYSIGHT (7FP PACKAGE) | N
| MC-77242T | MC-77242T | BLACK CONDUCTIVE TRAY, 12 UNITS PER TRAY | BLACK CONDUCTIVE TRAY, 12 UNITS PER TRAY | N
| MC-ENT1818PBGA | MC-ENT1818PBGA | 18 x 18 PBGA JEDEC TRAY 81818-03-0205-4 |  | N
| MN-14G-13 | MN-14G-13 | STANDARD METAL NEEDLE 14 GAUGE |  | N
| MN-16G-13 | MN-16G-13 | STANDARD METAL NEEDLE 16 GAUGE |  | N
| MN-17G-13 | MN-17G-13 | STANDARD METALNEEDLE 17 GAUGE |  | N
| MN-18G-13 | MN-18G-13 | STANDARD METAL NEEDLE 18 GAUGE |  | N
| MN-19G-13 | MN-19G-13 | STANDARD METAL NEEDLE 19 GAUGE |  | N
| MN-20G-13 | MN-20G-13 | STANDARD METAL NEEDLE 20 GAUGE |  | N
| MN-21G-13 | MN-21G-13 | STANDARD METAL NEEDLE 21 GAUGE |  | N
| MN-28G-13 | MN28G-13 | STANDARD METAL NEEDLE 28GAUGE 13MM LONG 60/PKG |  | N
| MN18G-13 | MN18G-13 | STANDARD METAL NEEDLE 18 GAUGE 13MM LONG |  | N
| MN20G-13 | MN20G-13 | STANDARD METAL NEEDLE 20GAUGE 13MM |  | N
| MN22G-13 | MN22G-13 | STANDARD METAL NEEDLE 22 GAUGE 13MM |  | N
| MN23G-13 | MN23G-13 | STANDARD METAL NEEDLE 23 GAUGE 13MM LONG |  | N
| MN25G-13 | MN25G-13 | STANDARD METAL NEEDLE 25GAUGE 13MM |  | N
| MN26G-13 | MN26G-13 | STANDARD METAL NEEDLE 26GAUGE 13MM |  | N
| NBC-Z-2050 LT1 | NBC-2050 LT1 | DICING WHEELS | WAFER SAW BLADES | N
| NBC-ZH 205F-SE | NBC-ZH 205F-SE | DICING WHEELS | WAFER SAW BLADES | N
| OR05N | OR05N ORING FOR AA05N | ORING FOR AA05N (10PCS/PK) |  | N
| P10.0LCT-ND | P10.0LCT-ND | RES SMD 10 OHM 1% 1/10W 0402 | GA INVENTORY NASA USE, NO NEED IQA | N
| P16SOP170R1 | P16SOP170R1 | 16 Ld SMALL OUTLINE PKG (SOP) | GA INVENTORY, NEED IQA, FUNCTIONAL TEST, C OF C REQUIRED | Y
| PI-30075-385E-ZP34T | PI-30075-385E-ZP34T | BONDING TOOL | 0.7 MIL BONDING TOOL FOR K&S 1488 | N
| PN30G-13MM | PN30G-13MM | PLASTIC BODY WITH STAINLESS NEEDLE TUBE 100/PK ID_0.15MM (30GAUGE) |  | N
| PN32G-6.35MM | PN32G-6.35MM | PLASTIC BODY WITH STAINLESS NEEDLE TUBE |  | N
| PS05S | PS05S | AA05N 5CC DISPOSABLE SYRINGE |  | N
| PS10 | PS10 | DISPOSABLE SYRINGE |  | N
| RH3083 | RH3083 MILDICE | RH3083 MILDICE |  | Y
| RHM-350-1 | RHM-350-1 | 2" CHIP PACK TRAY, 6 POCKET, FOR 32QFP | GOLDEN ALTOS INVENTORY FOR CUSTOMER RAYTHEON | N
| RHM-756 | RHM-756 | Cover Tray | Cover Tray for Raytheon PN:90-R10002165-0001 | N
| RHM-756-01 | RHM-756-01 | 10 pocket thin tray | 10 units per tray for Raytheon PN: 90-R10002165-0001 | N
| RHM-783-733 | RHM-783-733 | 10 POCKET RAPID TRAY, FOR 2" CHIP PACK | GOLDEN ALTOS INVENTORY FOR RAYTHEON CUSTOMER | N
| RHM-783-C | RHM-783-C | COVER TRAY, MACHINED, WI BOSSES REMOVED | GOLDEN ALTOS INVENTORY FOR RAYTHEON CUSTOMER | N
| S0620 | S0620 | DICING WHEELS | WAFER SAW BLADES | N
| S0820 | S0820 | DICING WHEELS | WAFER SAW BLADES | N
| S1020 | S1020-Q500-000 | DICING WHEELS | WAFER SAW BLADES | N
| S1030 | S1030-Q500-000 | DICING WHEELS | WAFER SAW BLADES | N
| S1230 | S1230-E2SH-000 | DICING WHEELS | WAFER SAW BLADES | N
| S1230 (SEMITEC) | S1230 | DICING WHEELS | WAFER SAW BLADE | N
| S1645 | S1645 | DICING WHEELS | WAFER SAW BLADES | N
| S1AB-13-F | S1AB-13-F | DIODE SWITCHING 50V 1A 2-PIN SMB T/R | GA INVENTORY NASA USE, NO NEED IQA | N
| SC-20-Q-D0-FF is a HCL blade that replaces S1440 | SC-20-Q-D0-FF | K&S HCL Silicon Dicing Blade – 2000 Grit Size, Discrete | DICING BLADE | N
| SS-SA | SS-SA | TWEEZER |  | N
| SS-SA-ET | SS-SA-ET | TWEEZER |  | N
| SS-SA-MP | SS-SA-MP | TWEEZER |  | N
| SSB-SA | SSB-SA | TWEEZER |  | N
| SSM P/N: CAN000NEW | SK-MIR-0311 REV | TO5 SOLDER WINDOW CAP, NO COATING, NI PLATE, | C OF C, NEED IQA CRITICAL, NON STANDARD | Y
| SUBSTRATES | SUBSTRATES | SUBSTRATES |  | Y
| SXG2687438 | SXG2687438 | 10% HELIUM, 90% NITROGEN CERTIFIED STANDARD |  | Y
| SXG2702737 | SXG2702737 | UHP 99.999 MIX HELIUM 40%, NITROGEN 60% SIZA 1A,SIZE 1L-237 CU FT CONTENT CGA580 |  | Y
| T7109-20/8OZ | T7109-20/8OZ | EPOXY | GA INVENTORY NEED IQA, MANUFACTURE C OF C | N
| T7110/1LB | T7110/1LB | EPOXY | GA INVENTORY NEED IQA, MANUFACTURE C OF C | N
| TB3057A | TB3057A | Thunderbolt Cartridge Heater | Thunderbolt Cartridge - TB3057A - 3/8" Dia x 4" Long - 10" Long Leads - 250W 120V For Eutectic Die attach | N
| TB3821A | TB3821A | Thunderbolt Cartridge Heater | Thunderbolt Cartridge - TB3821A - 3/8" Dia x 2" Long - 10" Long Leads - 200W 120V For Eutectic Die Attach | N
| TEST | LOCTITE ABLESTIK 84-1LMI, MANUFACTURE C OF C REQUIRED | LOCTITE ABLESTIK 84-1LMI | PROCEDURE: QC-68003 * QC DIE SHEAR OR STUD PULL MONITOR TEST, MANUFACTURE C OF C REQUIRED. | N
| TL-255-SA | TL-255-SA | TWEEZER |  | N
| TS0762328L00250 | H23 CD28 T76 OR8-F04 | BONDING TOOLS | 0.7 MIL Au WIRE BONDING TOOL FOR ICONN BONDER MICRO- T Only | N
| TS0762328L00250 | TS0762328L00250 | K & S ULTRA FINE TERACAP CAPILLARY | For Iconn Gold Ball Bond machine | N
| VR45-TIB-0520-1/16 LCGM | VR45-TIB-0520-1/16 LCGM | VR45-TIB-0520-1/16-L CGM T=012 | RIBBON 1X3 | N